## Sheet1
名称（玻璃纤维） | 密度1 | 体积1（m3) | 质量1（kg） | 密度2 | 体积2（m3) | 质量2（kg） | 总质量（kg） |  | 位移 | 修改后的位移
壳1mm | 1450 | 0.000139 | 0.20155 | 1080 | 0.000154 | 0.16632 | 0.36787
壳1.1mm | 1450 | 0.000153 | 0.22185 | 1040 | 0.000143 | 0.14872 | 0.37057
壳1.2mm | 1450 | 0.000167 | 0.24215 | 1040 | 0.0001295 | 0.13468 | 0.37683
壳1.3mm | 1450 | 0.0001811 | 0.262595 | 1040 | 0.0001295 | 0.13468 | 0.397275 | [5 empty] | 7.746e-005m3
壳1.4mm+6mm筋 | 1450 | 0.0001952 | 0.28304 | 1040 | 9.858e-05 | 0.1025232 | 0.3855632
壳1.5mm | 1450 | 0.0002093 | 0.303485 | 1040 | 9.858e-05 | 0.1025232 | 0.4060082 | [7 empty] | 6mm筋质量
壳1.6mm | 1450 | 0.0002234 | 0.32393 | 1040 | 9.858e-05 | 0.1025232 | 0.4264532 | [7 empty] | 9.858e-05
壳1.7mm | 1450 | 0.0002375 | 0.344375 | 1040 | 9.858e-05 | 0.1025232 | 0.4468982
壳1.8mm | 1450 | 0.0002517 | 0.364965 | 1040 |  | 0 | 0.364965 |  |  | 20.65mm
壳2mm | 1450 | 0.0002801 | 0.406145 | 1040 |  | 0 | 0.406145
名称（单一材料） | 密度1 | 体积1（m3) | 质量1（kg） | 密度2 | 体积2（m3) | 质量2（kg） | 总质量（kg） |  | 位移 | 修改后的位移 |  | 实验
abs壳3mm | 1450 |  | 0 | 1040 | 0.0004233 | 0.440232 | 0.440232 |  |  | 21.61mm |  | 16.5mm
玻纤壳1.5mm | 1450 | 0.0001949 | 0.282605 | 1030 |  | 0 | 0.282605
玻纤壳2.2mm | 1450 | 0.0003086 | 0.44747 | 1030 |  | 0 | 0.44747 |  |  | 19.21mm |  | 14.8mm
| 1450 |  | 0 | 1030 |  | 0 | 0
玻纤1.6mm+0.6mmpp | 1450 |  | 0 | 900 |  | 0 | 0
玻纤1.7mm+0.6mm | 1450 | 0.0002375 | 0.344375 | 900 | 8.516e-05 | 0.076644 | 0.421019
玻纤1.8mm+0.6mm | 1450 | 0.0002517 | 0.364965 | 900 | 8.532e-05 | 0.076788 | 0.441753
玻纤1.9mm+0.6mm | 1450 | 0.0002659 | 0.385555 | 900 | 8.545e-05 | 0.076905 | 0.46246
玻纤2mm | 1450 | 0.0002801 | 0.406145 | 900 |  | 0 | 0.406145 |  | 16.17mm
纤维2.3 | 1450 | 0.0003228 | 0.46806 | 1040 |  | 0 | 0.46806 |  | 14.48mm
abs3.2 | 1450 |  | 0 | 1040 | 0.0004523 | 0.470392 | 0.470392 |  | 16.39mm
| 1450 |  | 0 | 1030 |  | 0 | 0
名称（玻纤壳+纯内壳无筋） | 密度1 | 体积1（m3) | 质量1（kg） | 密度2 | 体积2（m3) | 质量2（kg） | 总质量（kg） |  | 位移 | 修改后的位移
壳1.5mm+0.5mm | 1450 | 0.0001949 | 0.282605 | 1080 | 6.403e-05 | 0.0691524 | 0.3517574 |  | 17.526mm4
| 1450 |  | 0 | 1080 |  | 0 | 0
| 1450 |  | 0 | 1080 |  | 0 | 0
| 1450 |  | 0 | 1080 |  | 0 | 0
| 1450 |  | 0 | 1080 |  | 0 | 0
| 1450 |  | 0 | 1080 | 0.0001221 | 0.131868 | 0.131868
| 1450 |  | 0 | 1080 |  | 0 | 0
| 1450 |  | 0 | 1080 |  | 0 | 0
| 1450 |  | 0 | 1080 |  | 0 | 0
| 1450 |  | 0 | 1080 |  | 0 | 0
名称（玻璃纤维） | 密度1 | 体积1（m3) | 质量1（kg） | 密度2 | 体积2（m3) | 质量2（kg） | 密度3 | 体积3（m3) | 质量3（kg） | 总质量（kg）
壳1mm | 1450 | 0.000139 | 0.20155 | 1040 | 8.516e-05 | 0.0885664 | 1040 | 0.0001114 | 0.115856 | 0.4059724
壳1.1mm | 1450 | 0.000153 | 0.22185 | 1040 | 8.516e-05 | 0.0885664 | 1040 | 0.0001114 | 0.115856 | 0.4262724
壳1.2mm | 1450 | 0.000167 | 0.24215 | 1040 | 8.516e-05 | 0.0885664 | 1040 | 0.0001114 | 0.115856 | 0.4465724 | 内部包胶 |  | 0.5mm胶层 | 4mm筋 | 0.5mm筋
壳1.3mm | 1450 | 0.0001811 | 0.262595 | 1040 | 8.516e-05 | 0.0885664 | 1040 | 0.0001114 | 0.115856 | 0.4670174 | 0.000126808 | 0.000126808 | 6.867e-05 | 6.669e-05 | 8.552e-06
壳1.4mm | 1450 | 0.0001952 | 0.28304 | 1040 | 8.516e-05 | 0.0885664 | 1040 | 0.0001114 | 0.115856 | 0.4874624
壳1.5mm | 1450 | 0.0002093 | 0.303485 | 1040 | 8.516e-05 | 0.0885664 | 1040 | 0.0001114 | 0.115856 | 0.5079074 |  |  | 4mm筋+0.5mm包胶
壳1.6mm | 1450 | 0.0002234 | 0.32393 | 1040 | 8.516e-05 | 0.0885664 | 1040 | 0.0001114 | 0.115856 | 0.5283524 |  |  | 0.0001221
玻纤1.7mm+0.6mm | 1450 | 0.0002375 | 0.344375 | 1040 | 8.516e-05 | 0.0885664 | 1040 | 0.0001114 | 0.115856 | 0.5487974
玻纤1.8mm+0.6mm | 1450 | 0.0002517 | 0.364965 | 1040 | 8.532e-05 | 0.0887328 | 1040 | 0.0001114 | 0.115856 | 0.5695538
玻纤1.9mm+0.6mm | 1450 | 0.0002659 | 0.385555 | 1040 | 8.545e-05 | 0.088868 | 1040 | 0.0001114 | 0.115856 | 0.590279
玻纤2mm+0.6mm | 1450 | 0.0002801 | 0.406145 | 1040 | 8.558e-05 | 0.0890032 | 1040 | 0.0001114 | 0.115856 | 0.6110042